## Rebound Hammer and UPV
IS: 13311 (Part 2) : 1992, Non-destructive testing of concrete - nethods of test rebound hanmer, Bureau of Indian Standard (BIS), New Delhi, India. IS 516 (Part 5/Sec 4) :2020, Hardened concrete - methods of test, Part 5 non-destructive testing of concrete, Section 4 rebound hammer test, Bureau of Indian Standard (BIS), New Delhi, India. IS8 900:1978, Criteria for rejection of outlying observations, Bureau of Indian Standard (BIS), New Delhi, India.

## M25
Design | M25
Target Strength
fck(N/mm2) | 25
Standard Deviation(S, (table 2, IS 10262:2019)) | 4
Factor Based on grade of concrete (X)(table 1, IS 10262:2019) | 5.5
f'ck(N/mm2) | 31.6
Water Cement Ratio
Exposure(table 3, IS 10262:2019) | Moderate
Min Cement Content(kg/m3)(table 5, IS 456)(reinforced concrete) | 300
Max Free water cement Ratio(table 5, IS 456)(reinforced concrete) | 0.5
Type of Cement and grade of cement | Curve 2 :OPC 43 grade
Water Cement Ratio(Adopted, Fig 1, table 5, IS 10262:2019) | 0.45
Water Content
Maximum Nominal Size of Aggregate(mm) | 20
Water Content(Table4 , IS 10262:2019, kg/m3) | 186
Workability in terms of Slump Value (Ideal 50 mm) | 50
5. 3,IS 10262: 2019 : For the desired workability (other than 50 mm slump), the required water content may be increased or decreased by about 3 percent for each increase or decrease of 25 mm slump or may be established by trial
Water Content(kg/m3) | 186
Type of admixture (either "Water Reducing" or "Super Plasticizer"or Nil) | Nil
5. 3,IS 10262: 2019 : Water reducing admixture or super plasticizing admixtures usually decrease water content by 5 to 10 percent and 20 to 30 percent and above respectively at appropriate dosages.
Reduction percentage based on dosage (a percentage between 5-10% for water-reducing admixture and 20-30% for super plasticizers). | 0
Water Content(kg/m3) | 186
Cement Content
Cement Content | 413.3333333
Maximum cement content limit (As per IS: 456, cl.8.2.4.2, the max cement allowed in concrete is 450 kg/m3) | 450
Cement Content(kg/m3) | 413.3333333
Aggregate Proportion Between Coarse an Fine Aggregate
Fine Aggregate Zone | Zone II
Volume of CA(per unit volume of total aggregates, Table 5 , IS 10262: 2019) | 0.62
5. 5.1, IS 10262: 2019 : Approximate values for this aggregate volume are given in Table 5 for a water-cement/watercementitious materials ratio of 0.5, which may be suitably adjusted for other ratios, the proportion of volume of coarse aggregates to that of total aggregates is increased at the rate of 0.01 for every decrease in water-cement/cementitious materials ratio by 0.05 and decreased at the rate of 0.01 for every increase in watercement ratio by 0.05.
Volume of CA(per unit volume of total aggregates, Table 5 , IS 10262: 2019) | 0.63
5. 5.2, IS 10262: 2019 : For more workable concrete mixes which is sometimes required when placement is by pump or when the concrete is required to be worked around congested reinforcing steel, it may be desirable to reduce the estimated coarse aggregate content determined using Table 5 up to 10 percent.
Method of Placing Concrete(Pumpable/Nil) | Nil
Volume of CA(per unit volume of total aggregates, Table 5 , IS 10262: 2019) | 0.63
Volume of FA(per unit volume of total aggregates, Table 5 , IS 10262: 2019) | 0.37
Mix
Volume of Concrete(m3) | 1
Specific Gravity of Cement | 3.2
Volume of Cement (m3) | 0.1291666667
Volume of Water(m3) | 0.186
Admixture(Present or Absent) | Absent
Mass percentage of admixture(like 1.1% of mass of cement) | 1.1
Specific Gravity of Admixture | 1.12
Volume of Admixture(m3) | 0
Volume of Aggregates(m3) | 0.6848333333
Volume of Coarse Aggregate(m3) | 0.431445
Volume of Fine Aggregate(m3) | 0.2533883333
Specific gravity of CA | 2.73
Specific gravity of FA | 2.46
Mass of Coarse Aggregate(kg) | 1177.84485
Mass of Fine Aggregate(kg) | 623.3353
Lab Experiment(150mm*150mm*150mm cube)
Volume of Cube | 0.003375
Volume of Cement (m3) | 0.0004359375
Volume of Water(m3) | 0.00062775 | 20 % EXTRA ADDED
Volume of Coarse Aggregates(m3) | 0.001456126875
Volume of Fine Aggregates(m3) | 0.000855185625
Mass of Cement(kg) | 1.395 | 1.674
Mass of water(kg) | 0.62775 | 0.7533
Mass of Coarse Aggregate(kg) | 3.975226369 | 4.770271643
Mass of Fine Aggregate(kg) | 2.103756638 | 2.524507965

## M25+Superplasticizer
Design | M25
Target Strength
fck(N/mm2) | 25
Standard Deviation(S, (table 2, IS 10262:2019)) | 4
Factor Based on grade of concrete (X)(table 1, IS 10262:2019) | 5.5
f'ck(N/mm2) | 31.6
Water Cement Ratio
Exposure(table 3, IS 10262:2019) | Moderate
Min Cement Content(kg/m3)(table 5, IS 456)(reinforced concrete) | 300
Max Free water cement Ratio(table 5, IS 456)(reinforced concrete) | 0.5
Type of Cement and grade of cement | Curve 2 :OPC 43 grade
Water Cement Ratio(Adopted, Fig 1, table 5, IS 10262:2019) | 0.45
Water Content
Maximum Nominal Size of Aggregate(mm) | 20
Water Content(Table4 , IS 10262:2019, kg/m3) | 186
Workability in terms of Slump Value (Ideal 50 mm) | 75
5. 3,IS 10262: 2019 : For the desired workability (other than 50 mm slump), the required water content may be increased or decreased by about 3 percent for each increase or decrease of 25 mm slump or may be established by trial
Water Content(kg/m3) | 191.58
Type of admixture (either "Water Reducing" or "Super Plasticizer"or Nil) | Super Plasticizer
5. 3,IS 10262: 2019 : Water reducing admixture or super plasticizing admixtures usually decrease water content by 5 to 10 percent and 20 to 30 percent and above respectively at appropriate dosages.
Reduction percentage based on dosage (a percentage between 5-10% for water-reducing admixture and 20-30% for super plasticizers). | 20
Water Content(kg/m3) | 153.264
Cement Content
Cement Content | 340.5866667
Maximum cement content limit (As per IS: 456, cl.8.2.4.2, the max cement allowed in concrete is 450 kg/m3) | 450
Cement Content(kg/m3) | 340.5866667
Aggregate Proportion Between Coarse an Fine Aggregate
Fine Aggregate Zone | Zone II
Volume of CA(per unit volume of total aggregates, Table 5 , IS 10262: 2019) | 0.62
5. 5.1, IS 10262: 2019 : Approximate values for this aggregate volume are given in Table 5 for a water-cement/watercementitious materials ratio of 0.5, which may be suitably adjusted for other ratios, the proportion of volume of coarse aggregates to that of total aggregates is increased at the rate of 0.01 for every decrease in water-cement/cementitious materials ratio by 0.05 and decreased at the rate of 0.01 for every increase in watercement ratio by 0.05.
Volume of CA(per unit volume of total aggregates, Table 5 , IS 10262: 2019) | 0.63
5. 5.2, IS 10262: 2019 : For more workable concrete mixes which is sometimes required when placement is by pump or when the concrete is required to be worked around congested reinforcing steel, it may be desirable to reduce the estimated coarse aggregate content determined using Table 5 up to 10 percent.
Method of Placing Concrete(Pumpable/Nil) | Nil
Volume of CA(per unit volume of total aggregates, Table 5 , IS 10262: 2019) | 0.63
Volume of FA(per unit volume of total aggregates, Table 5 , IS 10262: 2019) | 0.37
Mix
Volume of Concrete(m3) | 1
Specific Gravity of Cement | 3.2
Volume of Cement (m3) | 0.1064333333
Volume of Water(m3) | 0.153264
Admixture(Present or Absent) | Present
Mass percentage of admixture(like 1.1% of mass of cement) | 1.1
Specific Gravity of Admixture | 1.12
Volume of Admixture(m3) | 0.003345047619
Volume of Aggregates(m3) | 0.736957619
Volume of Coarse Aggregate(m3) | 0.4642833
Volume of Fine Aggregate(m3) | 0.272674319
Specific gravity of CA | 2.73
Specific gravity of FA | 2.46
Mass of Coarse Aggregate(kg) | 1267.493409
Mass of Fine Aggregate(kg) | 670.7788249
Lab Experiment(150mm*150mm*150mm cube)
Volume of Cube | 0.003375
Volume of Cement (m3) | 0.0003592125
Volume of Water(m3) | 0.000517266 | 20 % EXTRA ADDED
Volume of Coarse Aggregates(m3) | 0.001566956138
Volume of Fine Aggregates(m3) | 0.0009202758268
Mass of Cement(kg) | 1.14948 | 1.379376
Mass of water(kg) | 0.517266 | 0.6207192
Mass of Coarse Aggregate(kg) | 4.277790255 | 5.133348306
Mass of Fine Aggregate(kg) | 2.263878534 | 2.716654241

## Material
|  | Number of Cubes needed to be casted | Pure OPC 43(KG) | Net OPC 43 required(KG) | Coarse Aggregate(Maximum nominal Size 20mm)(kg) | Fine Aggregate(Zone 2)(kg) | Water(kg) | Marble Dust | Fly Ash | Superplasticizers
M25 | Ankit and Manoj Group | 6 | 10.044 | 10.044 | 28.62 | 15.15 | 4.52 | 0 | 0 | 0
M25+ Marble Dust |  | 6 | 10.044 | 8.034 | 28.62 | 15.15 | 4.52 | 2.01 | 0 | 0
M25 + Fly Ash |  | 6 | 10.044 | 8.034 | 28.62 | 15.15 | 4.52 | 0 | 2.01 | 0
M25 + Superplasticizer |  | 6 | 8.276256 | 8.276256 | 30.8 | 16.3 | 3.72 | 0 | 0 | 0.09
M25 + 20% Marble Dust + Superplasticizer |  | 6 | 8.276256 | 6.616256 | 30.8 | 16.3 | 3.72 | 1.66 | 0 | 0.09
M25 + 20% Fly Ash+ Superplasticizer |  | 6 | 8.276256 | 6.616256 | 30.8 | 16.3 | 3.72 | 0 | 1.66 | 0.09
Total |  | 36 |  | 47.620768 | 178.26 | 94.35 | 24.72 | 3.67 | 3.67 | 0.27
(

## Final Material
|  | Number of Cubes needed to be casted | Pure OPC 43(KG) | Net OPC 43 required(KG) | Coarse Aggregate(Maximum nominal Size 20mm)(kg) | Fine Aggregate(Zone 2)(kg) | Water(kg) | Marble Dust | Fly Ash
M25 | Ankit and Manoj Group | 12 | 20.088 | 20.088 | 57.24 | 30.29 | 9.04 | 0 | 0
M25+ 20% Marble Dust |  | 12 | 20.088 | 16.068 | 57.24 | 30.29 | 9.04 | 4.02 | 0
M25 + 20% Fly Ash |  | 12 | 20.088 | 16.068 | 57.24 | 30.29 | 9.04 | 0 | 4.02
Total |  | 36 |  | 52.224 | 171.72 | 90.87 | 27.12 | 4.02 | 4.02
(

## Logbook
Mix design | Slump Value(mm) | Note | Day | Time | No. of cubes Casted (150 mm) | OPC 43(Kg) | Coarse Aggregate(Maximum nominal Size 10mm)(kg)(40%) | Coarse Aggregate(Maximum nominal Size 20mm)(kg)(60%) | Fine Aggregate(kg) | Water(kg) | Marble Dust | Superplastisizers | Fly Ash
M25 | 70 | - | 30-08-2024(Friday) | 8:00am-11:00am | 6 | 10.04 | 11.42 | 17.13 | 15.11 | 4.52 | 0 | 0 | 0
M40 | 65 | No use of Superplastisizers |  |  | 6 | 8.28 | 12.296 | 18.444 | 16.27 | 3.72 | 0 | 0 | 0
|  |  | 31-08-2024(Saturday) | 9:30am-1:30pm | Demoulding | - | - | - | - | - | - | - | -
[6 empty] | - | - | - | - | - | - | - | -
M25 + Marble Dust(20%) | 65 | The marble powder was dried in an oven at a temperature of 100 ± 5 °C | 04-09-2024(Wednesday) | 9:00am-10:30am | 6 | 8.04 | 11.42 | 17.13 | 15.11 | 4.52 | 2.0088 | 0 | 0
M40 + Marble Dust(20%) | 105 |  |  |  | 6 | 6.62 | 12.296 | 18.444 | 16.27 | 3.72 | 1.66 | 0.091 | 0
|  |  | 05-09-2024(Thursday) | 9:00am-10:30am | Demoulding | - | - | - | - | - | - | - | -
[6 empty] | - | - | - | - | - | - | - | -
|  | Rebound Hammer not recommended for concrete younger than 14 days due to the risk of surface damage,Rebound hammer readings are influenced by factors like surface moisture and smoothness. | 06-09-2024(Friday): M25,M40 | 9:30-11:00am | 7 DAY NDT | - | - | - | - | - | - | - | -
|  | UPV Test, measures the speed of ultrasonic waves through concrete, which is influenced by density and elastic properties. At 7 days, concrete is still young and its properties are still developing. UPV results might not accurately correlate to the 28-day strength. |  | 11:30-11:50am | 7 DAY CTM | - | - | - | - | - | - | - | -
|  |  | 06-09-2024(Friday): M25,M40 + Marble Dust 20% | 9:00-10:00am | 7 DAY CTM | - | - | - | - | - | - | - | -
[6 empty] | - | - | - | - | - | - | - | - | -
|  | The compressive strength of M25 concrete is approximately 30 MPa, while the compressive strength of M40 concrete, in our case, was around 29 MPa. This indicates that the M40 mix did not achieve the expected strength. According to IS codes, for M40 concrete, a water-cement ratio of 0.32 combined with a superplasticizer is recommended to achieve the desired strength. However, in our research, we used a water-cement ratio of 0.45, which likely contributed to the lower compressive strength observed. | 27-09-2024(Friday): M25,M40 | 9:00-11:00am | 28 DAY NDT | Excess moisture can significantly affect rebound hammer readings, leading to lower values and inaccurate estimations of strength. Allowing the surface to dry for 24 hours helps to normalize the moisture content. | - | - | - | - | - | - | - | -
|  |  |  | 12:00-1:00pm | 28 DAY CTM |  | - | - | - | - | - | - | - | -
M25 + Fly Ash(20%) |  |  | 06-09-2024(Monday): M25,M40 + Fly Ash 20% | 9:00-11:00am | 6 | 8.04 | 11.42 | 17.13 | 15.11 | 4.52 | 0 | 0 | 2.0088
M40 + Fly Ash(20%) |  | In M40 , Shear Failure happens in slump cone test |  |  | 6 | 6.62 | 12.296 | 18.444 | 16.27 | 3.72 | 0 | 0.091 | 1.66
|  |  | 01-10-2024(Tuesday) |  | Demoulding | - | - | - | - | - | - | - | -
[6 empty] | - | - | - | - | - | - | - | -
|  |  | 03-10-2024(Tuesday): M25,M40+20% Marble Dust |  | 28 DAY NDT | - | - | - | - | - | - | - | -
[5 empty] | 28 DAY CTM | - | - | - | - | - | - | - | -
|  |  | 7-10-2024(Monday): M25,M40+20% Fly Ash |  | 7 DAY CTM | - | - | - | - | - | - | - | -
[6 empty] | - | - | - | - | - | - | - | -
|  |  | 28-10-2024(Monday): M25,M40+20% Fly Ash |  | 28 DAY NDT
28 DAY CTM
|  | Net Material Used |  |  | 36 | 47.64 | 71.148 | 106.722 | 94.14 | 24.72 | 3.6688 | 0.182 | 3.6688

## Test Data
[6 empty] | M25 |  |  |  |  | M40 |  |  |  |  | M25+ 20% Marble Dust |  |  |  |  | M40+ 20% Marble Dust |  |  |  |  | M25+ 20% Fly Ash |  |  |  |  | M40+ 20% Fly Ash
Slump Value | Slump Value(mm) |  |  |  |  | 70 |  |  |  |  | 65 |  |  |  |  | 65 |  |  |  |  | 105 |  |  |  |  | 70 |  |  |  |  | 105
7 day
Ultrasonic Pulse Velocity Test |  |  | Cube 1 | Cube 2 | Cube 3 |  |  | Cube 1 | Cube 2 | Cube 3
| Direct Method | Time(micro-second) | 75.7 | 87.4 | 93.7 |  | Time(micro-second) | 97.8 | 92.5 | 97.7
| Ultra Pulse Velocity(m/s) | Ultra Pulse Velocity(m/s) | 1982 | 1716 | 1553 | 1750.333333 | Ultra Pulse Velocity(m/s) | 1534 | 1621 | 1555 | 1570
|  | Length(m) | 0.15 | 0.15 | 0.15 |  | Length(m) | 0.15 | 0.15 | 0.15
| Semi Direct Method | Time(micro-second) | 117 | 126.4 | 79 |  | Time(micro-second) | 129.1 | 78.4 | 100.5
| Ultra Pulse Velocity(m/s) | Ultra Pulse Velocity(m/s) | 906 | 839 | 1342 | 1029 | Ultra Pulse Velocity(m/s) | 821 | 1352 | 1054 | 1075.666667
|  | Length(m) | 0.106 | 0.106 | 0.106 |  | Length(m) | 0.106 | 0.106 | 0.106
| Ultra Pulse Velocity(km/s) |  |  |  |  | 1.389666667 |  |  |  |  | 0.4303593333
| Quality of Concrete |  |  |  |  | Doubtful |  |  |  |  | Doubtful
Compressive Strength Test |  |  | Cube 1 | Cube 2 | Cube 3 |  |  | Cube 1 | Cube 2 | Cube 3 |  |  | Cube 1 | Cube 2 | Cube 3 |  |  | Cube 1 | Cube 2 | Cube 3 |  |  | Cube 1 | Cube 2 | Cube 3 |  |  | Cube 1 | Cube 2 | Cube 3
| Weight(kg) |  | 7.81 | 8.04 | 7.8 |  |  | 8.16 | 7.99 | 7.89 |  |  | 7.98 | 7.87 | 7.79 |  |  | 8.1 | 8.3 | 7.9 |  |  | 7.92 | 8.02 | 7.91 |  |  | 8.17 | 8.13 | 8.11
| Peak Load(kN) |  | 550.8 | 561.9 | 498.1 | 536.9333333 |  | 580.1 | 574.1 | 539.1 | 564.4333333 |  | 479.2 | 476.1 | 431.1 | 462.1333333 |  | 480.4 | 502.6 | 455.4 | 479.4666667 |  | 540.5 | 553.8 | 527.8 | 540.7 |  | 540 | 564 | 570.1 | 558.0333333
|  |  | 22500 | 22500 | 22500 |  |  | 22500 | 22500 | 22500 |  |  | 22500 | 22500 | 22500 |  |  | 22500 | 22500 | 22500 |  |  | 22500 | 22500 | 22500 |  |  | 22500 | 22500 | 22500
| Compressive Strength(N/mm2) |  | 24.48 | 24.97333333 | 22.13777778 | 23.8637037 |  | 25.78222222 | 25.51555556 | 23.96 | 25.08592593 |  | 21.29777778 | 21.16 | 19.16 | 20.53925926 |  | 21.35111111 | 22.33777778 | 20.24 | 21.30962963 |  | 24.02222222 | 24.61333333 | 23.45777778 | 24.03111111 |  | 24 | 25.06666667 | 25.33777778 | 24.80148148
28 days
Ultrasonic Pulse Velocity Test |  |  | Cube 1 | Cube 2 | Cube 3 |  |  | Cube 1 | Cube 2 | Cube 3 |  |  | Cube 1 | Cube 2 | Cube 3 |  |  | Cube 1 | Cube 2 | Cube 3 |  |  | Cube 1 | Cube 2 | Cube 3 |  |  | Cube 1 | Cube 2 | Cube 3
| Direct Method | Time(micro-second) | 26.8 | 28.8 | 38.3 |  | Time(micro-second) | 33.9 | 32.7 | 31.6 |  | Time(micro-second) | 42.2 | 48.1 | 39.7 |  | Time(micro-second) | 29 | 29.3 | 33.5 |  | Time(micro-second) | 26.8 | 28.4 | 27.6 |  | Time(micro-second) | 28.8 | 27.6 | 28.4
| Ultra Pulse Velocity(m/s) | Ultra Pulse Velocity(m/s) | 5589 | 5212 | 3920 | 4907 | Ultra Pulse Velocity(m/s) | 4419 | 4583 | 4749 | 4583.666667 | Ultra Pulse Velocity(m/s) | 3552 | 3117 | 3774 | 3481 | Ultra Pulse Velocity(m/s) | 5168 | 5114 | 4477 | 4919.666667 | Ultra Pulse Velocity(m/s) | 5588 | 5287 | 5441 | 5438.666667 | Ultra Pulse Velocity(m/s) | 5205 | 5430 | 5287 | 5307.333333
|  | Length(m) | 0.15 | 0.15 | 0.15 |  | Length(m) | 0.15 | 0.15 | 0.15 |  | Length(m) | 0.15 | 0.15 | 0.15 |  | Length(m) | 0.15 | 0.15 | 0.15 |  | Length(m) | 0.15 | 0.15 | 0.15 |  | Length(m) | 0.15 | 0.15 | 0.15
| Ultra Pulse Velocity(km/s) |  |  |  |  | 4.907 |  |  |  |  | 4.583666667 |  |  |  |  | 3.481 |  |  |  |  | 4.919666667 |  |  |  |  | 5.438666667 |  |  |  |  | 5.307333333
| Quality of Concrete |  |  |  |  | Excellent |  |  |  |  | Excellent |  |  |  |  | Medium |  |  |  |  | Excellent |  |  |  |  | Excellent |  |  |  |  | Excellent
Compressive Strength Test |  |  | Cube 1 | Cube 2 | Cube 3 |  |  | Cube 1 | Cube 2 | Cube 3 |  |  | Cube 1 | Cube 2 | Cube 3 |  |  | Cube 1 | Cube 2 | Cube 3 |  |  | Cube 1 | Cube 2 | Cube 3 |  |  | Cube 1 | Cube 2 | Cube 3
| Weight(kg) |  | 8.23 | 7.91 | 7.89 |  |  | 7.81 | 8.04 | 8 |  |  | 7.92 | 7.85 | 7.89 |  |  | 8.23 | 8.1 | 7.94 |  |  | 7.91 | 7.87 | 7.96 |  |  | 8.2 | 8.33 | 8.23
| Peak Load(kN) |  | 716.4 | 654.7 | 636 | 669.0333333 |  | 618.8 | 673.9 | 695.7 | 662.8 |  | 616.4 | 583.6 | 444.9 | 548.3 |  | 627.1 | 574.2 | 593.5 | 598.2666667 |  | 695.8 | 680.6 | 703.3 | 693.2333333 |  | 704.6 | 583.3 | 635.7 | 641.2
| CrossSection Area |  | 22500 | 22500 | 22500 |  |  | 22500 | 22500 | 22500 |  |  | 22500 | 22500 | 22500 |  |  | 22500 | 22500 | 22500 |  |  | 22500 | 22500 | 22500 |  |  | 22500 | 22500 | 22500
| Compressive Strength(N/mm2) |  | 31.84 | 29.09777778 | 28.26666667 | 29.73481481 |  | 27.50222222 | 29.95111111 | 30.92 | 29.45777778 |  | 27.39555556 | 25.93777778 | 19.77333333 | 24.36888889 |  | 27.87111111 | 25.52 | 26.37777778 | 26.58962963 |  | 30.92444444 | 30.24888889 | 31.25777778 | 30.81037037 |  | 31.31555556 | 25.92444444 | 28.25333333 | 28.49777778
Rebound Hammer Test |  | Cube 1 |  |  |  |  | Cube 1 |  |  |  |  | Cube 1 |  |  |  |  | Cube 1 |  |  |  |  | Cube 1 |  |  |  |  | Cube 1
|  | 90 Degree | 14 | 5.333333333 | 14 |  | 90 Degree | 14 | 3.222222222 | 14 |  | 90 Degree |  | #DIV/0! | #DIV/0! |  | 90 Degree |  | #DIV/0! | #DIV/0! |  | 90 Degree |  | #DIV/0! | #DIV/0! |  | 90 Degree |  | #DIV/0! | #DIV/0!
|  |  | 21 | 1.666666667 | 21 |  |  | 19 | 1.777777778 | 19 |  |  |  | #DIV/0! | #DIV/0! |  |  |  | #DIV/0! | #DIV/0! |  |  |  | #DIV/0! | #DIV/0! |  |  |  | #DIV/0! | #DIV/0!
|  |  | 20 | 0.6666666667 | 20 |  |  | 21 | 3.777777778 | 21 |  |  |  | #DIV/0! | #DIV/0! |  |  |  | #DIV/0! | #DIV/0! |  |  |  | #DIV/0! | #DIV/0! |  |  |  | #DIV/0! | #DIV/0!
|  |  | 20 | 0.6666666667 | 20 |  |  | 13 | 4.222222222 | 13 |  |  |  | #DIV/0! | #DIV/0! |  |  |  | #DIV/0! | #DIV/0! |  |  |  | #DIV/0! | #DIV/0! |  |  |  | #DIV/0! | #DIV/0!
|  |  | 42 | 22.66666667 | NULL |  |  | 22 | 4.777777778 | 22 |  |  |  | #DIV/0! | #DIV/0! |  |  |  | #DIV/0! | #DIV/0! |  |  |  | #DIV/0! | #DIV/0! |  |  |  | #DIV/0! | #DIV/0!
|  |  | 15 | 4.333333333 | 15 |  |  | 15 | 2.222222222 | 15 |  |  |  | #DIV/0! | #DIV/0! |  |  |  | #DIV/0! | #DIV/0! |  |  |  | #DIV/0! | #DIV/0! |  |  |  | #DIV/0! | #DIV/0!
|  |  | 16 | 3.333333333 | 16 |  |  | 15 | 2.222222222 | 15 |  |  |  | #DIV/0! | #DIV/0! |  |  |  | #DIV/0! | #DIV/0! |  |  |  | #DIV/0! | #DIV/0! |  |  |  | #DIV/0! | #DIV/0!
|  |  | 11 | 8.333333333 | NULL |  |  | 19 | 1.777777778 | 19 |  |  |  | #DIV/0! | #DIV/0! |  |  |  | #DIV/0! | #DIV/0! |  |  |  | #DIV/0! | #DIV/0! |  |  |  | #DIV/0! | #DIV/0!
|  |  | 15 | 4.333333333 | 15 |  |  | 17 | 0.2222222222 | 17 |  |  |  | #DIV/0! | #DIV/0! |  |  |  | #DIV/0! | #DIV/0! |  |  |  | #DIV/0! | #DIV/0! |  |  |  | #DIV/0! | #DIV/0!
|  |  | 19.33333333 | Compressive Strength | Dispersion(+-) |  |  | 17.22222222 | Compressive Strength | Dispersion(+-) |  |  | #DIV/0! | Compressive Strength | Dispersion(+-) |  |  | #DIV/0! | Compressive Strength | Dispersion(+-) |  |  | #DIV/0! | Compressive Strength | Dispersion(+-) |  |  | #DIV/0! | Compressive Strength | Dispersion(+-)
|  | Rebound Number 90 Degree | 17.28571429 |  |  |  | Rebound Number 90 Degree | 17.22222222 |  |  |  | Rebound Number 90 Degree | #DIV/0! |  |  |  | Rebound Number 90 Degree | #DIV/0! |  |  |  | Rebound Number 90 Degree | #DIV/0! |  |  |  | Rebound Number 90 Degree | #DIV/0!
|  | Cube 2 |  |  |  |  | Cube 2 |  |  |  |  | Cube 2 |  |  |  |  | Cube 2 |  |  |  |  | Cube 2 |  |  |  |  | Cube 2
|  | 90 Degree | 12 | 4 | 12 |  | 90 Degree | 17 | 2.444444444 | 17 |  | 90 Degree |  | #DIV/0! | #DIV/0! |  | 90 Degree |  | #DIV/0! | #DIV/0! |  | 90 Degree |  | #DIV/0! | #DIV/0! |  | 90 Degree |  | #DIV/0! | #DIV/0!
|  |  | 16 | 0 | 16 |  |  | 20 | 0.5555555556 | 20 |  |  |  | #DIV/0! | #DIV/0! |  |  |  | #DIV/0! | #DIV/0! |  |  |  | #DIV/0! | #DIV/0! |  |  |  | #DIV/0! | #DIV/0!
|  |  | 17 | 1 | 17 |  |  | 18 | 1.444444444 | 18 |  |  |  | #DIV/0! | #DIV/0! |  |  |  | #DIV/0! | #DIV/0! |  |  |  | #DIV/0! | #DIV/0! |  |  |  | #DIV/0! | #DIV/0!
|  |  | 21 | 5 | 21 |  |  | 21 | 1.555555556 | 21 |  |  |  | #DIV/0! | #DIV/0! |  |  |  | #DIV/0! | #DIV/0! |  |  |  | #DIV/0! | #DIV/0! |  |  |  | #DIV/0! | #DIV/0!
|  |  | 14 | 2 | 14 |  |  | 27 | 7.555555556 | NULL |  |  |  | #DIV/0! | #DIV/0! |  |  |  | #DIV/0! | #DIV/0! |  |  |  | #DIV/0! | #DIV/0! |  |  |  | #DIV/0! | #DIV/0!
|  |  | 18 | 2 | 18 |  |  | 19 | 0.4444444444 | 19 |  |  |  | #DIV/0! | #DIV/0! |  |  |  | #DIV/0! | #DIV/0! |  |  |  | #DIV/0! | #DIV/0! |  |  |  | #DIV/0! | #DIV/0!
|  |  | 15 | 1 | 15 |  |  | 18 | 1.444444444 | 18 |  |  |  | #DIV/0! | #DIV/0! |  |  |  | #DIV/0! | #DIV/0! |  |  |  | #DIV/0! | #DIV/0! |  |  |  | #DIV/0! | #DIV/0!
|  |  | 16 | 0 | 16 |  |  | 20 | 0.5555555556 | 20 |  |  |  | #DIV/0! | #DIV/0! |  |  |  | #DIV/0! | #DIV/0! |  |  |  | #DIV/0! | #DIV/0! |  |  |  | #DIV/0! | #DIV/0!
|  |  | 15 | 1 | 15 |  |  | 15 | 4.444444444 | 15 |  |  |  | #DIV/0! | #DIV/0! |  |  |  | #DIV/0! | #DIV/0! |  |  |  | #DIV/0! | #DIV/0! |  |  |  | #DIV/0! | #DIV/0!
|  |  | 16 | Compressive Strength | Dispersion(+-) |  |  | 19.44444444 | Compressive Strength | Dispersion(+-) |  |  | #DIV/0! | Compressive Strength | Dispersion(+-) |  |  | #DIV/0! | Compressive Strength | Dispersion(+-) |  |  | #DIV/0! | Compressive Strength | Dispersion(+-) |  |  | #DIV/0! | Compressive Strength | Dispersion(+-)
|  | Rebound Number 90 Degree | 16 |  |  |  | Rebound Number 90 Degree | 18.5 |  |  |  | Rebound Number 90 Degree | #DIV/0! |  |  |  | Rebound Number 90 Degree | #DIV/0! |  |  |  | Rebound Number 90 Degree | #DIV/0! |  |  |  | Rebound Number 90 Degree | #DIV/0!
|  | Cube 3 |  |  |  |  | Cube 3 |  |  |  |  | Cube 3 |  |  |  |  | Cube 3 |  |  |  |  | Cube 3 |  |  |  |  | Cube 3
|  | 90 Degree | 14 | 2.555555556 | 14 |  | 90 Degree | 12 | 4.444444444 | 12 |  | 90 Degree |  | #DIV/0! | #DIV/0! |  | 90 Degree |  | #DIV/0! | #DIV/0! |  | 90 Degree |  | #DIV/0! | #DIV/0! |  | 90 Degree |  | #DIV/0! | #DIV/0!
|  |  | 20 | 3.444444444 | 20 |  |  | 18 | 1.555555556 | 18 |  |  |  | #DIV/0! | #DIV/0! |  |  |  | #DIV/0! | #DIV/0! |  |  |  | #DIV/0! | #DIV/0! |  |  |  | #DIV/0! | #DIV/0!
|  |  | 16 | 0.5555555556 | 16 |  |  | 15 | 1.444444444 | 15 |  |  |  | #DIV/0! | #DIV/0! |  |  |  | #DIV/0! | #DIV/0! |  |  |  | #DIV/0! | #DIV/0! |  |  |  | #DIV/0! | #DIV/0!
|  |  | 14 | 2.555555556 | 14 |  |  | 18 | 1.555555556 | 18 |  |  |  | #DIV/0! | #DIV/0! |  |  |  | #DIV/0! | #DIV/0! |  |  |  | #DIV/0! | #DIV/0! |  |  |  | #DIV/0! | #DIV/0!
|  |  | 18 | 1.444444444 | 18 |  |  | 18 | 1.555555556 | 18 |  |  |  | #DIV/0! | #DIV/0! |  |  |  | #DIV/0! | #DIV/0! |  |  |  | #DIV/0! | #DIV/0! |  |  |  | #DIV/0! | #DIV/0!
|  |  | 16 | 0.5555555556 | 16 |  |  | 14 | 2.444444444 | 14 |  |  |  | #DIV/0! | #DIV/0! |  |  |  | #DIV/0! | #DIV/0! |  |  |  | #DIV/0! | #DIV/0! |  |  |  | #DIV/0! | #DIV/0!
|  |  | 16 | 0.5555555556 | 16 |  |  | 18 | 1.555555556 | 18 |  |  |  | #DIV/0! | #DIV/0! |  |  |  | #DIV/0! | #DIV/0! |  |  |  | #DIV/0! | #DIV/0! |  |  |  | #DIV/0! | #DIV/0!
|  |  | 20 | 3.444444444 | 20 |  |  | 19 | 2.555555556 | 19 |  |  |  | #DIV/0! | #DIV/0! |  |  |  | #DIV/0! | #DIV/0! |  |  |  | #DIV/0! | #DIV/0! |  |  |  | #DIV/0! | #DIV/0!
|  |  | 15 | 1.555555556 | 15 |  |  | 16 | 0.4444444444 | 16 |  |  |  | #DIV/0! | #DIV/0! |  |  |  | #DIV/0! | #DIV/0! |  |  |  | #DIV/0! | #DIV/0! |  |  |  | #DIV/0! | #DIV/0!
|  |  | 16.55555556 | Compressive Strength | Dispersion(+-) |  |  | 16.44444444 | Compressive Strength | Dispersion(+-) |  |  | #DIV/0! | Compressive Strength | Dispersion(+-) |  |  | #DIV/0! | Compressive Strength | Dispersion(+-) |  |  | #DIV/0! | Compressive Strength | Dispersion(+-) |  |  | #DIV/0! | Compressive Strength | Dispersion(+-)
|  | Rebound Number 90 Degree | 16.55555556 |  |  |  | Rebound Number 90 Degree | 16.44444444 |  |  |  | Rebound Number 90 Degree | #DIV/0! |  |  |  | Rebound Number 90 Degree | #DIV/0! |  |  |  | Rebound Number 90 Degree | #DIV/0! |  |  |  | Rebound Number 90 Degree | #DIV/0!
|  |  | Rebound Number | Compressive Strength | Dispersion(+-) |  |  | Rebound Number | Compressive Strength | Dispersion(+-) |  |  | Rebound Number | Compressive Strength | Dispersion(+-) |  |  | Rebound Number | Compressive Strength | Dispersion(+-) |  |  | Rebound Number | Compressive Strength | Dispersion(+-) |  |  | Rebound Number | Compressive Strength | Dispersion(+-)
| Rebound Number 90 Degree |  | 16.61 |  |  | 16.61 |  | 17.39 |  |  | 17.39 |  | #DIV/0! |  |  | #DIV/0! |  | #DIV/0! |  |  | #DIV/0! |  | #DIV/0! |  |  | #DIV/0! |  | #DIV/0! |  |  | #DIV/0!
| Qulaity of Concrete |  |  |  |  | Poor concrete |  |  |  |  | Poor concrete |  |  |  |  | #DIV/0! |  |  |  |  | #DIV/0! |  |  |  |  | #DIV/0! |  |  |  |  | #DIV/0!

## Copy of Test Data
[6 empty] | M25 |  |  |  |  | M40 |  |  |  |  | M25+ 20% Marble Dust |  |  |  |  | M40+ 20% Marble Dust |  |  |  |  | M25+ 20% Fly Ash |  |  |  |  | M40+ 20% Fly Ash
Slump Value | Slump Value(mm) |  |  |  |  | 70 |  |  |  |  | 65 |  |  |  |  | 65 |  |  |  |  | 105 |  |  |  |  | 70 |  |  |  |  | 105
7 day
Ultrasonic Pulse Velocity Test |  |  | Cube 1 | Cube 2 | Cube 3 |  |  | Cube 1 | Cube 2 | Cube 3
| Direct Method | Time(micro-second) | 75.7 | 87.4 | 93.7 |  | Time(micro-second) | 97.8 | 92.5 | 97.7
| Ultra Pulse Velocity(m/s) | Ultra Pulse Velocity(m/s) | 1982 | 1716 | 1553 | 1750.333333 | Ultra Pulse Velocity(m/s) | 1534 | 1621 | 1555 | 1570
|  | Length(m) | 0.15 | 0.15 | 0.15 |  | Length(m) | 0.15 | 0.15 | 0.15
| Semi Direct Method | Time(micro-second) | 117 | 126.4 | 79 |  | Time(micro-second) | 129.1 | 78.4 | 100.5
| Ultra Pulse Velocity(m/s) | Ultra Pulse Velocity(m/s) | 906 | 839 | 1342 | 1029 | Ultra Pulse Velocity(m/s) | 821 | 1352 | 1054 | 1075.666667
|  | Length(m) | 0.106 | 0.106 | 0.106 |  | Length(m) | 0.106 | 0.106 | 0.106
| Ultra Pulse Velocity(km/s) |  |  |  |  | 1.389666667 |  |  |  |  | 0.4303593333
| Quality of Concrete |  |  |  |  | Doubtful |  |  |  |  | Doubtful
Compressive Strength Test |  |  | Cube 1 | Cube 2 | Cube 3 |  |  | Cube 1 | Cube 2 | Cube 3 |  |  | Cube 1 | Cube 2 | Cube 3 |  |  | Cube 1 | Cube 2 | Cube 3 |  |  | Cube 1 | Cube 2 | Cube 3 |  |  | Cube 1 | Cube 2 | Cube 3
| Weight(kg) |  | 7.81 | 8.04 | 7.8 |  |  | 8.16 | 7.99 | 7.89 |  |  | 7.98 | 7.87 | 7.79 |  |  | 8.1 | 8.3 | 7.9 |  |  | 7.92 | 8.02 | 7.91 |  |  | 8.17 | 8.13 | 8.11
| Peak Load(kN) |  | 550.8 | 561.9 | 498.1 | 536.9333333 |  | 580.1 | 574.1 | 539.1 | 564.4333333 |  | 479.2 | 476.1 | 431.1 | 462.1333333 |  | 480.4 | 502.6 | 455.4 | 479.4666667 |  | 540.5 | 553.8 | 527.8 | 540.7 |  | 540 | 564 | 570.1 | 558.0333333
|  |  | 22500 | 22500 | 22500 |  |  | 22500 | 22500 | 22500 |  |  | 22500 | 22500 | 22500 |  |  | 22500 | 22500 | 22500 |  |  | 22500 | 22500 | 22500 |  |  | 22500 | 22500 | 22500
| Compressive Strength(N/mm2) |  | 24.48 | 24.97333333 | 22.13777778 | 23.8637037 |  | 25.78222222 | 25.51555556 | 23.96 | 25.08592593 |  | 21.29777778 | 21.16 | 19.16 | 20.53925926 |  | 21.35111111 | 22.33777778 | 20.24 | 21.30962963 |  | 24.02222222 | 24.61333333 | 23.45777778 | 24.03111111 |  | 24 | 25.06666667 | 25.33777778 | 24.80148148
28 days
Ultrasonic Pulse Velocity Test |  |  | Cube 1 | Cube 2 | Cube 3 |  |  | Cube 1 | Cube 2 | Cube 3 |  |  | Cube 1 | Cube 2 | Cube 3 |  |  | Cube 1 | Cube 2 | Cube 3 |  |  | Cube 1 | Cube 2 | Cube 3 |  |  | Cube 1 | Cube 2 | Cube 3
| Direct Method | Time(micro-second) | 26.8 | 28.8 | 38.3 |  | Time(micro-second) | 33.9 | 32.7 | 31.6 |  | Time(micro-second) | 42.2 | 48.1 | 39.7 |  | Time(micro-second) | 29 | 29.3 | 33.5 |  | Time(micro-second) | 26.8 | 28.4 | 27.6 |  | Time(micro-second) | 28.8 | 27.6 | 28.4
| Ultra Pulse Velocity(m/s) | Ultra Pulse Velocity(m/s) | 5589 | 5212 | 3920 | 4907 | Ultra Pulse Velocity(m/s) | 4419 | 4583 | 4749 | 4583.666667 | Ultra Pulse Velocity(m/s) | 3552 | 3117 | 3774 | 3481 | Ultra Pulse Velocity(m/s) | 5168 | 5114 | 4477 | 4919.666667 | Ultra Pulse Velocity(m/s) | 5588 | 5287 | 5441 | 5438.666667 | Ultra Pulse Velocity(m/s) | 5205 | 5430 | 5287 | 5307.333333
|  | Length(m) | 0.15 | 0.15 | 0.15 |  | Length(m) | 0.15 | 0.15 | 0.15 |  | Length(m) | 0.15 | 0.15 | 0.15 |  | Length(m) | 0.15 | 0.15 | 0.15 |  | Length(m) | 0.15 | 0.15 | 0.15 |  | Length(m) | 0.15 | 0.15 | 0.15
| Ultra Pulse Velocity(km/s) |  |  |  |  | 4.907 |  |  |  |  | 4.583666667 |  |  |  |  | 3.481 |  |  |  |  | 4.919666667 |  |  |  |  | 5.438666667 |  |  |  |  | 5.307333333
| Quality of Concrete |  |  |  |  | Excellent |  |  |  |  | Excellent |  |  |  |  | Medium |  |  |  |  | Excellent |  |  |  |  | Excellent |  |  |  |  | Excellent
Compressive Strength Test |  |  | Cube 1 | Cube 2 | Cube 3 |  |  | Cube 1 | Cube 2 | Cube 3 |  |  | Cube 1 | Cube 2 | Cube 3 |  |  | Cube 1 | Cube 2 | Cube 3 |  |  | Cube 1 | Cube 2 | Cube 3 |  |  | Cube 1 | Cube 2 | Cube 3
| Weight(kg) |  | 8.23 | 7.91 | 7.89 |  |  | 7.81 | 8.04 | 8 |  |  | 7.91 | 7.87 | 7.96 |  |  | 8.2 | 8.33 | 8.23
| Peak Load(kN) |  | 716.4 | 654.7 | 636 | 669.0333333 |  | 618.8 | 673.9 | 695.7 | 662.8 |  | 695.8 | 680.6 | 703.3 | 693.2333333 |  | 704.6 | 583.3 | 635.7 | 641.2 |  |  |  |  | #DIV/0! |  |  |  |  | #DIV/0!
| CrossSection Area |  | 22500 | 22500 | 22500 |  |  | 22500 | 22500 | 22500 |  |  | 22500 | 22500 | 22500 |  |  | 22500 | 22500 | 22500 |  |  | 22500 | 22500 | 22500 |  |  | 22500 | 22500 | 22500
| Compressive Strength(N/mm2) |  | 31.84 | 29.09777778 | 28.26666667 | 29.73481481 |  | 27.50222222 | 29.95111111 | 30.92 | 29.45777778 |  | 30.92444444 | 30.24888889 | 31.25777778 | 30.81037037 |  | 31.31555556 | 25.92444444 | 28.25333333 | 28.49777778 |  | 0 | 0 | 0 | #DIV/0! |  | 0 | 0 | 0 | #DIV/0!
Rebound Hammer Test |  | Cube 1 |  |  |  |  | Cube 1 |  |  |  |  | Cube 1 |  |  |  |  | Cube 1 |  |  |  |  | Cube 1 |  |  |  |  | Cube 1
|  | 90 Degree | 14 | 5.333333333 | 14 |  | 90 Degree | 14 | 3.222222222 | 14 |  | 90 Degree | 14 | 3.444444444 | 14 |  | 90 Degree | 17 | 5.888888889 | 17 |  | 90 Degree |  | #DIV/0! | #DIV/0! |  | 90 Degree |  | #DIV/0! | #DIV/0!
|  |  | 21 | 1.666666667 | 21 |  |  | 19 | 1.777777778 | 19 |  |  | 16 | 1.444444444 | 16 |  |  | 20 | 2.888888889 | 20 |  |  |  | #DIV/0! | #DIV/0! |  |  |  | #DIV/0! | #DIV/0!
|  |  | 20 | 0.6666666667 | 20 |  |  | 21 | 3.777777778 | 21 |  |  | 12 | 5.444444444 | 12 |  |  | 17 | 5.888888889 | 17 |  |  |  | #DIV/0! | #DIV/0! |  |  |  | #DIV/0! | #DIV/0!
|  |  | 20 | 0.6666666667 | 20 |  |  | 13 | 4.222222222 | 13 |  |  | 21 | 3.555555556 | 21 |  |  | 24 | 1.111111111 | 24 |  |  |  | #DIV/0! | #DIV/0! |  |  |  | #DIV/0! | #DIV/0!
|  |  | 42 | 22.66666667 | NULL |  |  | 22 | 4.777777778 | 22 |  |  | 24 | 6.555555556 | NULL |  |  | 30 | 7.111111111 | NULL |  |  |  | #DIV/0! | #DIV/0! |  |  |  | #DIV/0! | #DIV/0!
|  |  | 15 | 4.333333333 | 15 |  |  | 15 | 2.222222222 | 15 |  |  | 18 | 0.5555555556 | 18 |  |  | 24 | 1.111111111 | 24 |  |  |  | #DIV/0! | #DIV/0! |  |  |  | #DIV/0! | #DIV/0!
|  |  | 16 | 3.333333333 | 16 |  |  | 15 | 2.222222222 | 15 |  |  | 16 | 1.444444444 | 16 |  |  | 20 | 2.888888889 | 20 |  |  |  | #DIV/0! | #DIV/0! |  |  |  | #DIV/0! | #DIV/0!
|  |  | 11 | 8.333333333 | NULL |  |  | 19 | 1.777777778 | 19 |  |  | 20 | 2.555555556 | 20 |  |  | 26 | 3.111111111 | 26 |  |  |  | #DIV/0! | #DIV/0! |  |  |  | #DIV/0! | #DIV/0!
|  |  | 15 | 4.333333333 | 15 |  |  | 17 | 0.2222222222 | 17 |  |  | 16 | 1.444444444 | 16 |  |  | 28 | 5.111111111 | 28 |  |  |  | #DIV/0! | #DIV/0! |  |  |  | #DIV/0! | #DIV/0!
|  |  | 19.33333333 | Compressive Strength | Dispersion(+-) |  |  | 17.22222222 | Compressive Strength | Dispersion(+-) |  |  | 17.44444444 | Compressive Strength | Dispersion(+-) |  |  | 22.88888889 | Compressive Strength | Dispersion(+-) |  |  | #DIV/0! | Compressive Strength | Dispersion(+-) |  |  | #DIV/0! | Compressive Strength | Dispersion(+-)
|  | Rebound Number 90 Degree | 17.28571429 |  |  |  | Rebound Number 90 Degree | 17.22222222 |  |  |  | Rebound Number 90 Degree | 16.625 |  |  |  | Rebound Number 90 Degree | 22 |  |  |  | Rebound Number 90 Degree | #DIV/0! |  |  |  | Rebound Number 90 Degree | #DIV/0!
|  | Cube 2 |  |  |  |  | Cube 2 |  |  |  |  | Cube 2 |  |  |  |  | Cube 2 |  |  |  |  | Cube 2 |  |  |  |  | Cube 2
|  | 90 Degree | 12 | 4 | 12 |  | 90 Degree | 17 | 2.444444444 | 17 |  | 90 Degree | 12 | 3.444444444 | 12 |  | 90 Degree | 19 | 2.888888889 | 19 |  | 90 Degree |  | #DIV/0! | #DIV/0! |  | 90 Degree |  | #DIV/0! | #DIV/0!
|  |  | 16 | 0 | 16 |  |  | 20 | 0.5555555556 | 20 |  |  | 14 | 1.444444444 | 14 |  |  | 24 | 2.111111111 | 24 |  |  |  | #DIV/0! | #DIV/0! |  |  |  | #DIV/0! | #DIV/0!
|  |  | 17 | 1 | 17 |  |  | 18 | 1.444444444 | 18 |  |  | 13 | 2.444444444 | 13 |  |  | 20 | 1.888888889 | 20 |  |  |  | #DIV/0! | #DIV/0! |  |  |  | #DIV/0! | #DIV/0!
|  |  | 21 | 5 | 21 |  |  | 21 | 1.555555556 | 21 |  |  | 18 | 2.555555556 | 18 |  |  | 26 | 4.111111111 | 26 |  |  |  | #DIV/0! | #DIV/0! |  |  |  | #DIV/0! | #DIV/0!
|  |  | 14 | 2 | 14 |  |  | 27 | 7.555555556 | NULL |  |  | 16 | 0.5555555556 | 16 |  |  | 20 | 1.888888889 | 20 |  |  |  | #DIV/0! | #DIV/0! |  |  |  | #DIV/0! | #DIV/0!
|  |  | 18 | 2 | 18 |  |  | 19 | 0.4444444444 | 19 |  |  | 20 | 4.555555556 | 20 |  |  | 24 | 2.111111111 | 24 |  |  |  | #DIV/0! | #DIV/0! |  |  |  | #DIV/0! | #DIV/0!
|  |  | 15 | 1 | 15 |  |  | 18 | 1.444444444 | 18 |  |  | 14 | 1.444444444 | 14 |  |  | 21 | 0.8888888889 | 21 |  |  |  | #DIV/0! | #DIV/0! |  |  |  | #DIV/0! | #DIV/0!
|  |  | 16 | 0 | 16 |  |  | 20 | 0.5555555556 | 20 |  |  | 16 | 0.5555555556 | 16 |  |  | 23 | 1.111111111 | 23 |  |  |  | #DIV/0! | #DIV/0! |  |  |  | #DIV/0! | #DIV/0!
|  |  | 15 | 1 | 15 |  |  | 15 | 4.444444444 | 15 |  |  | 16 | 0.5555555556 | 16 |  |  | 20 | 1.888888889 | 20 |  |  |  | #DIV/0! | #DIV/0! |  |  |  | #DIV/0! | #DIV/0!
|  |  | 16 | Compressive Strength | Dispersion(+-) |  |  | 19.44444444 | Compressive Strength | Dispersion(+-) |  |  | 15.44444444 | Compressive Strength | Dispersion(+-) |  |  | 21.88888889 | Compressive Strength | Dispersion(+-) |  |  | #DIV/0! | Compressive Strength | Dispersion(+-) |  |  | #DIV/0! | Compressive Strength | Dispersion(+-)
|  | Rebound Number 90 Degree | 16 |  |  |  | Rebound Number 90 Degree | 18.5 |  |  |  | Rebound Number 90 Degree | 15.44444444 |  |  |  | Rebound Number 90 Degree | 21.88888889 |  |  |  | Rebound Number 90 Degree | #DIV/0! |  |  |  | Rebound Number 90 Degree | #DIV/0!
|  | Cube 3 |  |  |  |  | Cube 3 |  |  |  |  | Cube 3 |  |  |  |  | Cube 3 |  |  |  |  | Cube 3 |  |  |  |  | Cube 3
|  | 90 Degree | 14 | 2.555555556 | 14 |  | 90 Degree | 12 | 4.444444444 | 12 |  | 90 Degree | 15 | 4.333333333 | 15 |  | 90 Degree | 18 | 1.777777778 | 18 |  | 90 Degree |  | #DIV/0! | #DIV/0! |  | 90 Degree |  | #DIV/0! | #DIV/0!
|  |  | 20 | 3.444444444 | 20 |  |  | 18 | 1.555555556 | 18 |  |  | 20 | 0.6666666667 | 20 |  |  | 18 | 1.777777778 | 18 |  |  |  | #DIV/0! | #DIV/0! |  |  |  | #DIV/0! | #DIV/0!
|  |  | 16 | 0.5555555556 | 16 |  |  | 15 | 1.444444444 | 15 |  |  | 17 | 2.333333333 | 17 |  |  | 16 | 0.2222222222 | 16 |  |  |  | #DIV/0! | #DIV/0! |  |  |  | #DIV/0! | #DIV/0!
|  |  | 14 | 2.555555556 | 14 |  |  | 18 | 1.555555556 | 18 |  |  | 18 | 1.333333333 | 18 |  |  | 13 | 3.222222222 | 13 |  |  |  | #DIV/0! | #DIV/0! |  |  |  | #DIV/0! | #DIV/0!
|  |  | 18 | 1.444444444 | 18 |  |  | 18 | 1.555555556 | 18 |  |  | 26 | 6.666666667 | NULL |  |  | 20 | 3.777777778 | 20 |  |  |  | #DIV/0! | #DIV/0! |  |  |  | #DIV/0! | #DIV/0!
|  |  | 16 | 0.5555555556 | 16 |  |  | 14 | 2.444444444 | 14 |  |  | 22 | 2.666666667 | 22 |  |  | 20 | 3.777777778 | 20 |  |  |  | #DIV/0! | #DIV/0! |  |  |  | #DIV/0! | #DIV/0!
|  |  | 16 | 0.5555555556 | 16 |  |  | 18 | 1.555555556 | 18 |  |  | 18 | 1.333333333 | 18 |  |  | 15 | 1.222222222 | 15 |  |  |  | #DIV/0! | #DIV/0! |  |  |  | #DIV/0! | #DIV/0!
|  |  | 20 | 3.444444444 | 20 |  |  | 19 | 2.555555556 | 19 |  |  | 21 | 1.666666667 | 21 |  |  | 16 | 0.2222222222 | 16 |  |  |  | #DIV/0! | #DIV/0! |  |  |  | #DIV/0! | #DIV/0!
|  |  | 15 | 1.555555556 | 15 |  |  | 16 | 0.4444444444 | 16 |  |  | 17 | 2.333333333 | 17 |  |  | 10 | 6.222222222 | NULL |  |  |  | #DIV/0! | #DIV/0! |  |  |  | #DIV/0! | #DIV/0!
|  |  | 16.55555556 | Compressive Strength | Dispersion(+-) |  |  | 16.44444444 | Compressive Strength | Dispersion(+-) |  |  | 19.33333333 | Compressive Strength | Dispersion(+-) |  |  | 16.22222222 | Compressive Strength | Dispersion(+-) |  |  | #DIV/0! | Compressive Strength | Dispersion(+-) |  |  | #DIV/0! | Compressive Strength | Dispersion(+-)
|  | Rebound Number 90 Degree | 16.55555556 |  |  |  | Rebound Number 90 Degree | 16.44444444 |  |  |  | Rebound Number 90 Degree | 18.5 |  |  |  | Rebound Number 90 Degree | 17 |  |  |  | Rebound Number 90 Degree | #DIV/0! |  |  |  | Rebound Number 90 Degree | #DIV/0!
|  |  | Rebound Number | Compressive Strength | Dispersion(+-) |  |  | Rebound Number | Compressive Strength | Dispersion(+-) |  |  | Rebound Number | Compressive Strength | Dispersion(+-) |  |  | Rebound Number | Compressive Strength | Dispersion(+-) |  |  | Rebound Number | Compressive Strength | Dispersion(+-) |  |  | Rebound Number | Compressive Strength | Dispersion(+-)
| Rebound Number 90 Degree |  | 16.61 |  |  | 16.61 |  | 17.39 |  |  | 17.39 |  | 16.86 |  |  | 16.86 |  | 20.3 |  |  | 20.3 |  | #DIV/0! |  |  | #DIV/0! |  | #DIV/0! |  |  | #DIV/0!
| Qulaity of Concrete |  |  |  |  | Poor concrete |  |  |  |  | Poor concrete |  |  |  |  | Poor concrete |  |  |  |  | Fair |  |  |  |  | #DIV/0! |  |  |  |  | #DIV/0!

## Observation (hidden)
|  | 7 Days | [5 empty] | 28 Days
| Slump Value(mm) | CTM Test |  |  |  | UPV Test |  | CTM Test |  |  |  | UPV Test |  | Rebound Hammer Test
|  | Cube 1 | Cube 2 | Cube 3 | Average(MPa) | Ultra Pulse Velocity(km/s) | Quality of Concrete | Cube 1 | Cube 2 | Cube 3 | Average(MPa) | Ultra Pulse Velocity(km/s) | Quality of Concrete | Rebound Number | Quality of Concrete
M25 | 70 | 24.48 | 24.97 | 22.14 | 23.86 | 1.39 | Doubtful | 31.84 | 29.1 | 28.27 | 29.74 | 4.91 | Excellent | 16.61 | Poor concrete
M25 | 65 | 25.78 | 25.52 | 23.96 | 25.09 | 0.43 | Doubtful | 27.5 | 29.95 | 30.92 | 29.46 | 4.58 | Excellent | 17.39 | Poor concrete
M25 + 20%Marble Dust | 65 | 21.3 | 21.16 | 19.16 | 20.54 |  |  | 27.4 | 25.94 | 19.77 | 24.37 | 3.48 | Medium | #DIV/0! | #DIV/0!
M25 + 20%Marble Dust | 105 | 21.35 | 22.34 | 20.24 | 21.31 |  |  | 27.87 | 25.52 | 26.38 | 26.59 | 4.92 | Excellent | #DIV/0! | #DIV/0!
M25 + 20%Fly Ash | 70 | 24.02 | 24.61 | 23.46 | 24.03 |  |  | 30.92 | 30.25 | 31.26 | 30.81 | 5.44 | Excellent | #DIV/0! | #DIV/0!
M25 + 20% Fly Ash | 105 | 24 | 25.07 | 25.34 | 24.8 |  |  | 31.32 | 25.92 | 28.25 | 28.5 | 5.31 | Excellent | #DIV/0! | #DIV/0!

## Final Observation
|  | 7 Days | [8 empty] | 28 Days
| Slump Value(mm) | CTM Test | [8 empty] | CTM Test | [6 empty] | UPV Test |  | Rebound Hammer Test
|  | Cube 1 | Cube 2 | Cube 3 | Cube 4 | Cube 5 | Cube 6 | Average(MPa) | Ultra Pulse Velocity(km/s) | Quality of Concrete | Cube 1 | Cube 2 | Cube 3 | Cube 4 | Cube 5 | Cube 6 | Average(MPa) | Ultra Pulse Velocity(km/s) | Quality of Concrete | Rebound Number | Quality of Concrete
M25 | 70 | 24.48 | 24.97 | 22.14 | 25.78 | 25.52 | 23.96 | 24.48 | 0.91 | Doubtful | 31.84 | 29.1 | 28.27 | 27.5 | 29.95 | 30.92 | 29.6 | 4.75 | Excellent | 17 | Poor concrete
M25 + 20%Marble Dust | 65 | 21.3 | 21.16 | 19.16 | 21.35 | 22.34 | 20.24 | 20.54 |  |  | 27.4 | 25.94 | 19.77 | 27.87 | 25.52 | 26.38 | 25.48 | 4.2 | Good
M25 + 20%Fly Ash | 70 | 24.02 | 24.61 | 23.46 | 24 | 25.07 | 25.34 | 24.42 |  |  | 30.92 | 30.25 | 31.26 | 31.32 | 25.92 | 28.25 | 29.65 | 5.37 | Excellent

## Plots
| 7 day | 28 day |  | Slumnp Value | CTM(7 day) | UPV | compressive strength
M25 | 24.48 | 29.6 | M25 | 70 | M25 | 4.75 | 29.6
M25+20%Marble Dust | 20.54 | 25.48 | M25+20%Marble Dust | 65 | M25+20%Marble Dust | 4.2 | 25.48
M25+20%Fly Ash | 24.42 | 29.65 | M25+20%Fly Ash | 70 | M25+20%Fly Ash | 5.37 | 29.65

## Copy of Plots
| 7 day | 28 day |  | Slumnp Value | CTM(7 day) | UPV | compressive strength
M25 | 24.48 | 29.6 | M25 | 70 | M25 | 4.75 | 29.6
M25+20%Marble Dust | 20.54 | 25.48 | M25+20%Marble Dust | 65 | M25+20%Marble Dust | 4.2 | 25.48
M25+20%Fly Ash | 24.42 | 29.65 | M25+20%Fly Ash | 70 | M25+20%Fly Ash | 5.37 | 29.65

## Sheet16
CTM(7 day) | UPV | compressive strength
M25+20%Marble Dust | 4.2 | 25.48
M25 | 4.75 | 29.6
M25+20%Fly Ash | 5.37 | 29.65

## Mortar (hidden)
Specific gravity of cement | 3.16
Bild Density of cement(kg/m3) | 1400
Density of sand(kg/m3) | 1520
Water cement ratio | 0.45
Proportion
Cement | 1
Sand | 3
Volume of Wet mortar | 1
Dry volume of mortar = Wet volume x 1.33
Dry Volume of Mortar | 1.33
Quantity of cement(m3) | 0.3325
Quantity of sand(m3) | 0.9975
Weight of cement(kg) | 465.5
Weight of sand(kg) | 1516.2
Weight of water(kg) | 209.475
20% Extra Material
Volume of Cube | 0.000351895816
Weight of cement(kg) | 0.1638075023 | 0.1965690028
Weight of sand(kg) | 0.5335444362 | 0.6402533235
Weight of water(kg) | 0.07371337606 | 0.08845605127